## Sheet1
CF | Ad | Ead | LR | Nmx | Rm | Rx | Lmx | In | PF | Pm | Vm | Px | Vx | Pmx | Ef | Eg | TM
'TiO2' | 'S8' | 3.84 | 0 | 0.5 | 176 | 48 | 1.99 | 2 | 0.365 | 1.54 | 4 | 3.44 | 6 | 0.4476744 | 1.417 | 2.68 | 0
'TiO2' | 'Li2S8' | 2.67 | 0.2 | 0.5 | 176 | 48 | 1.99 | 2 | 0.365 | 1.54 | 4 | 3.44 | 6 | 0.4476744 | 1.417 | 2.68 | 0
'TiO2' | 'Li2S6' | 3.08 | 0.25 | 0.5 | 176 | 48 | 1.99 | 2 | 0.365 | 1.54 | 4 | 3.44 | 6 | 0.4476744 | 1.417 | 2.68 | 0
'TiO2' | 'Li2S4' | 3.67 | 0.33 | 0.5 | 176 | 48 | 1.99 | 2 | 0.365 | 1.54 | 4 | 3.44 | 6 | 0.4476744 | 1.417 | 2.68 | 0
'TiO2' | 'Li2S2' | 3.48 | 0.5 | 0.5 | 176 | 48 | 1.99 | 2 | 0.365 | 1.54 | 4 | 3.44 | 6 | 0.4476744 | 1.417 | 2.68 | 0
'Ti4O7' | 'S8' | 0.91 | 0 | 0.57 | 176 | 48 | 2.02 | 6 | 0.412 | 1.54 | 4 | 3.44 | 6 | 0.4476744 | 5.963 | 0 | 0.98
'Ti4O7' | 'Li2S8' | 1.67 | 0.2 | 0.57 | 176 | 48 | 2.02 | 6 | 0.412 | 1.54 | 4 | 3.44 | 6 | 0.4476744 | 5.963 | 0 | 0.98
'Ti4O7' | 'Li2S6' | 2.23 | 0.25 | 0.57 | 176 | 48 | 2.02 | 6 | 0.412 | 1.54 | 4 | 3.44 | 6 | 0.4476744 | 5.963 | 0 | 0.98
'Ti4O7' | 'Li2S4' | 2.82 | 0.33 | 0.57 | 176 | 48 | 2.02 | 6 | 0.412 | 1.54 | 4 | 3.44 | 6 | 0.4476744 | 5.963 | 0 | 0.98
'Ti4O7' | 'Li2S2' | 3.05 | 0.5 | 0.57 | 176 | 48 | 2.02 | 6 | 0.412 | 1.54 | 4 | 3.44 | 6 | 0.4476744 | 5.963 | 0 | 0.98
'Ti3O5' | 'S8' | 1.43 | 0 | 0.6 | 176 | 48 | 2.03 | 8 | 0.443 | 1.54 | 4 | 3.44 | 6 | 0.4476744 | 5.805 | 0 | 0.01
'Ti3O5' | 'Li2S8' | 4.02 | 0.2 | 0.6 | 176 | 48 | 2.03 | 8 | 0.443 | 1.54 | 4 | 3.44 | 6 | 0.4476744 | 5.805 | 0 | 0.01
'Ti3O5' | 'Li2S6' | 3.28 | 0.25 | 0.6 | 176 | 48 | 2.03 | 8 | 0.443 | 1.54 | 4 | 3.44 | 6 | 0.4476744 | 5.805 | 0 | 0.01
'Ti3O5' | 'Li2S4' | 3.07 | 0.33 | 0.6 | 176 | 48 | 2.03 | 8 | 0.443 | 1.54 | 4 | 3.44 | 6 | 0.4476744 | 5.805 | 0 | 0.01
'Ti3O5' | 'Li2S2' | 1.18 | 0.5 | 0.6 | 176 | 48 | 2.03 | 8 | 0.443 | 1.54 | 4 | 3.44 | 6 | 0.4476744 | 5.805 | 0 | 0.01
'TiSe2(001)' | 'S8' | 0.7 | 0 | 0.5 | 176 | 103 | 2.57 | 1 | 0.366 | 1.54 | 4 | 2.55 | 6 | 0.6039216 | 3.1 | 0 | 0
'TiSe2(001)' | 'Li2S8' | 0.99 | 0.2 | 0.5 | 176 | 103 | 2.57 | 1 | 0.366 | 1.54 | 4 | 2.55 | 6 | 0.6039216 | 3.1 | 0 | 0
'TiSe2(001)' | 'Li2S6' | 0.94 | 0.25 | 0.5 | 176 | 103 | 2.57 | 1 | 0.366 | 1.54 | 4 | 2.55 | 6 | 0.6039216 | 3.1 | 0 | 0
'TiSe2(001)' | 'Li2S4' | 1.24 | 0.33 | 0.5 | 176 | 103 | 2.57 | 1 | 0.366 | 1.54 | 4 | 2.55 | 6 | 0.6039216 | 3.1 | 0 | 0
'VSe(210)' | 'S8' | 0.85 | 0 | 1 | 171 | 103 | 2.5 | 5 | 0.409 | 1.63 | 5 | 2.55 | 6 | 0.6392157 | 2.997 | 0 | 0.04
'VSe(210)' | 'Li2S8' | 1.37 | 0.2 | 1 | 171 | 103 | 2.5 | 5 | 0.409 | 1.63 | 5 | 2.55 | 6 | 0.6392157 | 2.997 | 0 | 0.04
'VSe(210)' | 'Li2S6' | 1.2 | 0.25 | 1 | 171 | 103 | 2.5 | 5 | 0.409 | 1.63 | 5 | 2.55 | 6 | 0.6392157 | 2.997 | 0 | 0.04
'VSe(210)' | 'Li2S4' | 1.2 | 0.33 | 1 | 171 | 103 | 2.5 | 5 | 0.409 | 1.63 | 5 | 2.55 | 6 | 0.6392157 | 2.997 | 0 | 0.04
'VSe2(001)' | 'S8' | 0.75 | 0 | 0.5 | 171 | 103 | 2.5 | 1 | 0.38 | 1.63 | 5 | 2.55 | 6 | 0.6392157 | 0.626 | 0 | 0.73
'VSe2(001)' | 'Li2S8' | 1 | 0.2 | 0.5 | 171 | 103 | 2.5 | 1 | 0.38 | 1.63 | 5 | 2.55 | 6 | 0.6392157 | 0.626 | 0 | 0.73
'VSe2(001)' | 'Li2S6' | 0.91 | 0.25 | 0.5 | 171 | 103 | 2.5 | 1 | 0.38 | 1.63 | 5 | 2.55 | 6 | 0.6392157 | 0.626 | 0 | 0.73
'VSe2(001)' | 'Li2S4' | 1.18 | 0.33 | 0.5 | 171 | 103 | 2.5 | 1 | 0.38 | 1.63 | 5 | 2.55 | 6 | 0.6392157 | 0.626 | 0 | 0.73
'CrSe(210)' | 'S8' | 0.69 | 0 | 1 | 166 | 103 | 2.44 | 5 | 0.11 | 1.66 | 6 | 2.55 | 6 | 0.6509804 | 4.986 | 0 | 0.33
'CrSe(210)' | 'Li2S8' | 0.92 | 0.2 | 1 | 166 | 103 | 2.44 | 5 | 0.11 | 1.66 | 6 | 2.55 | 6 | 0.6509804 | 4.986 | 0 | 0.33
'CrSe(210)' | 'Li2S6' | 0.88 | 0.25 | 1 | 166 | 103 | 2.44 | 5 | 0.11 | 1.66 | 6 | 2.55 | 6 | 0.6509804 | 4.986 | 0 | 0.33
'CrSe(210)' | 'Li2S4' | 0.94 | 0.33 | 1 | 166 | 103 | 2.44 | 5 | 0.11 | 1.66 | 6 | 2.55 | 6 | 0.6509804 | 4.986 | 0 | 0.33
'MnO(200)' | 'Li2S8' | 2.78 | 0.2 | 1 | 161 | 48 | 2.25 | 4 | 0.579 | 1.55 | 7 | 3.44 | 6 | 0.4505814 | 6.311 | 0.18 | 0
'MnO(200)' | 'Li2S6' | 2.5 | 0.25 | 1 | 161 | 48 | 2.25 | 4 | 0.579 | 1.55 | 7 | 3.44 | 6 | 0.4505814 | 6.311 | 0.18 | 0
'MnO(200)' | 'Li2S4' | 2.68 | 0.33 | 1 | 161 | 48 | 2.25 | 4 | 0.579 | 1.55 | 7 | 3.44 | 6 | 0.4505814 | 6.311 | 0.18 | 0
'MnO(200)' | 'Li2S2' | 2.41 | 0.5 | 1 | 161 | 48 | 2.25 | 4 | 0.579 | 1.55 | 7 | 3.44 | 6 | 0.4505814 | 6.311 | 0.18 | 0
'MnS(200)' | 'Li2S8' | 2.44 | 0.2 | 1 | 161 | 88 | 2.56 | 4 | 0.477 | 1.55 | 7 | 2.58 | 6 | 0.6007752 | 7.31 | 0 | 4.61
'MnS(200)' | 'Li2S6' | 2.12 | 0.25 | 1 | 161 | 88 | 2.56 | 4 | 0.477 | 1.55 | 7 | 2.58 | 6 | 0.6007752 | 7.31 | 0 | 4.61
'MnS(200)' | 'Li2S4' | 2.26 | 0.33 | 1 | 161 | 88 | 2.56 | 4 | 0.477 | 1.55 | 7 | 2.58 | 6 | 0.6007752 | 7.31 | 0 | 4.61
'MnS(200)' | 'Li2S2' | 1.99 | 0.5 | 1 | 161 | 88 | 2.56 | 4 | 0.477 | 1.55 | 7 | 2.58 | 6 | 0.6007752 | 7.31 | 0 | 4.61
'MnSe(200)' | 'Li2S8' | 2.46 | 0.2 | 1 | 161 | 103 | 2.71 | 4 | 0.462 | 1.55 | 7 | 2.55 | 6 | 0.6078431 | 5.97 | 0 | 4.77
'MnSe(200)' | 'Li2S6' | 2.11 | 0.25 | 1 | 161 | 103 | 2.71 | 4 | 0.462 | 1.55 | 7 | 2.55 | 6 | 0.6078431 | 5.97 | 0 | 4.77
'MnSe(200)' | 'Li2S4' | 2.24 | 0.33 | 1 | 161 | 103 | 2.71 | 4 | 0.462 | 1.55 | 7 | 2.55 | 6 | 0.6078431 | 5.97 | 0 | 4.77
'MnSe(200)' | 'Li2S2' | 1.95 | 0.5 | 1 | 161 | 103 | 2.71 | 4 | 0.462 | 1.55 | 7 | 2.55 | 6 | 0.6078431 | 5.97 | 0 | 4.77
'FeSe(210)' | 'S8' | 0.94 | 0 | 1 | 156 | 103 | 2.3 | 5 | 0.465 | 1.83 | 8 | 2.55 | 6 | 0.7176471 | 4.327 | 0 | 0
'FeSe(210)' | 'Li2S8' | 1.24 | 0.2 | 1 | 156 | 103 | 2.3 | 5 | 0.465 | 1.83 | 8 | 2.55 | 6 | 0.7176471 | 4.327 | 0 | 0
'FeSe(210)' | 'Li2S6' | 0.9 | 0.25 | 1 | 156 | 103 | 2.3 | 5 | 0.465 | 1.83 | 8 | 2.55 | 6 | 0.7176471 | 4.327 | 0 | 0
'FeSe(210)' | 'Li2S4' | 0.94 | 0.33 | 1 | 156 | 103 | 2.3 | 5 | 0.465 | 1.83 | 8 | 2.55 | 6 | 0.7176471 | 4.327 | 0 | 0
'Co3O4' | 'Li2S8' | 1.74 | 0.2 | 0.75 | 152 | 48 | 2 | 11 | 0.533 | 1.88 | 9 | 3.44 | 6 | 0.5465116 | 5.587 | 0 | 3
'CoSe(210)' | 'S8' | 1 | 0 | 1 | 152 | 103 | 2.31 | 5 | 0.462 | 1.88 | 9 | 2.55 | 6 | 0.7372549 | 5.197 | 0 | 0.35
'CoSe(210)' | 'Li2S8' | 1.18 | 0.2 | 1 | 152 | 103 | 2.31 | 5 | 0.462 | 1.88 | 9 | 2.55 | 6 | 0.7372549 | 5.197 | 0 | 0.35
'CoSe(210)' | 'Li2S6' | 1.07 | 0.25 | 1 | 152 | 103 | 2.31 | 5 | 0.462 | 1.88 | 9 | 2.55 | 6 | 0.7372549 | 5.197 | 0 | 0.35
'CoSe(210)' | 'Li2S4' | 1.08 | 0.33 | 1 | 152 | 103 | 2.31 | 5 | 0.462 | 1.88 | 9 | 2.55 | 6 | 0.7372549 | 5.197 | 0 | 0.35
'NiO' | 'S8' | 1.4 | 0 | 1 | 149 | 48 | 2.11 | 4 | 0.621 | 1.91 | 10 | 3.44 | 6 | 0.5552326 | 5.784 | 2.3 | 0
'NiO' | 'Li2S8' | 2.34 | 0.2 | 1 | 149 | 48 | 2.11 | 4 | 0.621 | 1.91 | 10 | 3.44 | 6 | 0.5552326 | 5.784 | 2.3 | 0
'NiO' | 'Li2S6' | 1.92 | 0.25 | 1 | 149 | 48 | 2.11 | 4 | 0.621 | 1.91 | 10 | 3.44 | 6 | 0.5552326 | 5.784 | 2.3 | 0
'NiO' | 'Li2S4' | 2.8 | 0.33 | 1 | 149 | 48 | 2.11 | 4 | 0.621 | 1.91 | 10 | 3.44 | 6 | 0.5552326 | 5.784 | 2.3 | 0
'NiO' | 'Li2S2' | 2.76 | 0.5 | 1 | 149 | 48 | 2.11 | 4 | 0.621 | 1.91 | 10 | 3.44 | 6 | 0.5552326 | 5.784 | 2.3 | 0
'NiS2' | 'Li2S8' | 2.3 | 0.2 | 0.5 | 149 | 88 | 2.36 | 4 | 0.418 | 1.91 | 10 | 2.58 | 6 | 0.7403101 | 7.859 | 0 | 0
'NiS2' | 'Li2S6' | 1.81 | 0.25 | 0.5 | 149 | 88 | 2.36 | 4 | 0.418 | 1.91 | 10 | 2.58 | 6 | 0.7403101 | 7.859 | 0 | 0
'NiS2' | 'Li2S4' | 1.71 | 0.33 | 0.5 | 149 | 88 | 2.36 | 4 | 0.418 | 1.91 | 10 | 2.58 | 6 | 0.7403101 | 7.859 | 0 | 0
'NiS2' | 'Li2S2' | 2.23 | 0.5 | 0.5 | 149 | 88 | 2.36 | 4 | 0.418 | 1.91 | 10 | 2.58 | 6 | 0.7403101 | 7.859 | 0 | 0
'NbSe2' | 'S8' | 0.77 | 0 | 0.5 | 198 | 103 | 2.63 | 5 | 0.352 | 1.6 | 5 | 2.55 | 6 | 0.627451 | 2.926 | 0 | 0.75
'NbSe2' | 'Li2S8' | 1 | 0.2 | 0.5 | 198 | 103 | 2.63 | 5 | 0.352 | 1.6 | 5 | 2.55 | 6 | 0.627451 | 2.926 | 0 | 0.75
'NbSe2' | 'Li2S6' | 1.09 | 0.25 | 0.5 | 198 | 103 | 2.63 | 5 | 0.352 | 1.6 | 5 | 2.55 | 6 | 0.627451 | 2.926 | 0 | 0.75
'NbSe2' | 'Li2S4' | 1.48 | 0.33 | 0.5 | 198 | 103 | 2.63 | 5 | 0.352 | 1.6 | 5 | 2.55 | 6 | 0.627451 | 2.926 | 0 | 0.75
'MoSe2' | 'S8' | 0.81 | 0 | 0.5 | 190 | 103 | 2.55 | 5 | 0.353 | 2.16 | 6 | 2.55 | 6 | 0.8470588 | 3.959 | 1.3 | 0
'MoSe2' | 'Li2S8' | 0.97 | 0.2 | 0.5 | 190 | 103 | 2.55 | 5 | 0.353 | 2.16 | 6 | 2.55 | 6 | 0.8470588 | 3.959 | 1.3 | 0
'MoSe2' | 'Li2S6' | 0.93 | 0.25 | 0.5 | 190 | 103 | 2.55 | 5 | 0.353 | 2.16 | 6 | 2.55 | 6 | 0.8470588 | 3.959 | 1.3 | 0
'MoSe2' | 'Li2S4' | 1.05 | 0.33 | 0.5 | 190 | 103 | 2.55 | 5 | 0.353 | 2.16 | 6 | 2.55 | 6 | 0.8470588 | 3.959 | 1.3 | 0
'InSe' | 'S8' | 0.56 | 0 | 1 | 156 | 103 | 2.68 | 5 | 0.361 | 1.78 | 3 | 2.55 | 6 | 0.6980392 | 3.13 | 0.46 | 0
'InSe' | 'Li2S8' | 0.77 | 0.2 | 1 | 156 | 103 | 2.68 | 5 | 0.361 | 1.78 | 3 | 2.55 | 6 | 0.6980392 | 3.13 | 0.46 | 0
'InSe' | 'Li2S6' | 0.8 | 0.25 | 1 | 156 | 103 | 2.68 | 5 | 0.361 | 1.78 | 3 | 2.55 | 6 | 0.6980392 | 3.13 | 0.46 | 0
'InSe' | 'Li2S4' | 0.95 | 0.33 | 1 | 156 | 103 | 2.68 | 5 | 0.361 | 1.78 | 3 | 2.55 | 6 | 0.6980392 | 3.13 | 0.46 | 0
'SnSe' | 'S8' | 0.77 | 0 | 1 | 145 | 103 | 2.82 | 1 | 0.341 | 1.96 | 4 | 2.55 | 6 | 0.7686275 | 4.885 | 0.47 | 0
'SnSe' | 'Li2S8' | 1.05 | 0.2 | 1 | 145 | 103 | 2.82 | 1 | 0.341 | 1.96 | 4 | 2.55 | 6 | 0.7686275 | 4.885 | 0.47 | 0
'SnSe' | 'Li2S6' | 1.16 | 0.25 | 1 | 145 | 103 | 2.82 | 1 | 0.341 | 1.96 | 4 | 2.55 | 6 | 0.7686275 | 4.885 | 0.47 | 0
'SnSe' | 'Li2S4' | 1.18 | 0.33 | 1 | 145 | 103 | 2.82 | 1 | 0.341 | 1.96 | 4 | 2.55 | 6 | 0.7686275 | 4.885 | 0.47 | 0
'SnSe2' | 'S8' | 0.56 | 0 | 0.5 | 145 | 103 | 2.75 | 1 | 0.317 | 1.96 | 4 | 2.55 | 6 | 0.7686275 | 2.711 | 0.7 | 0.01
'SnSe2' | 'Li2S8' | 0.89 | 0.2 | 0.5 | 145 | 103 | 2.75 | 1 | 0.317 | 1.96 | 4 | 2.55 | 6 | 0.7686275 | 2.711 | 0.7 | 0.01
'SnSe2' | 'Li2S6' | 0.81 | 0.25 | 0.5 | 145 | 103 | 2.75 | 1 | 0.317 | 1.96 | 4 | 2.55 | 6 | 0.7686275 | 2.711 | 0.7 | 0.01
'SnSe2' | 'Li2S4' | 1.15 | 0.33 | 0.5 | 145 | 103 | 2.75 | 1 | 0.317 | 1.96 | 4 | 2.55 | 6 | 0.7686275 | 2.711 | 0.7 | 0.01
'WSe2' | 'S8' | 0.81 | 0 | 0.5 | 193 | 103 | 2.55 | 5 | 0.318 | 1.7 | 8 | 2.55 | 6 | 0.6666667 | 4.349 | 1.45 | 0
'WSe2' | 'Li2S8' | 1.01 | 0.2 | 0.5 | 193 | 103 | 2.55 | 5 | 0.318 | 1.7 | 8 | 2.55 | 6 | 0.6666667 | 4.349 | 1.45 | 0
'WSe2' | 'Li2S6' | 0.97 | 0.25 | 0.5 | 193 | 103 | 2.55 | 5 | 0.318 | 1.7 | 8 | 2.55 | 6 | 0.6666667 | 4.349 | 1.45 | 0
'WSe2' | 'Li2S4' | 1.06 | 0.33 | 0.5 | 193 | 103 | 2.55 | 5 | 0.318 | 1.7 | 8 | 2.55 | 6 | 0.6666667 | 4.349 | 1.45 | 0
'Cu2Se' | 'S8' | 0.89 | 0 | 2 | 145 | 103 | 2.43 | 8 | 0.516 | 1.9 | 11 | 2.55 | 6 | 0.745098 | 5.33 | 0 | 0
'Cu2Se' | 'Li2S8' | 1.15 | 0.2 | 2 | 145 | 103 | 2.43 | 8 | 0.516 | 1.9 | 11 | 2.55 | 6 | 0.745098 | 5.33 | 0 | 0
'Cu2Se' | 'Li2S6' | 1.87 | 0.25 | 2 | 145 | 103 | 2.43 | 8 | 0.516 | 1.9 | 11 | 2.55 | 6 | 0.745098 | 5.33 | 0 | 0
'Cu2Se' | 'Li2S4' | 1.62 | 0.33 | 2 | 145 | 103 | 2.43 | 8 | 0.516 | 1.9 | 11 | 2.55 | 6 | 0.745098 | 5.33 | 0 | 0
'Cu2Se' | 'Li2S2' | 1.23 | 0.5 | 2 | 145 | 103 | 2.43 | 8 | 0.516 | 1.9 | 11 | 2.55 | 6 | 0.745098 | 5.33 | 0 | 0
'Cu1.8Se' | 'S8' | 1.68 | 0 | 1.8 | 145 | 103 | 2.51 | 3 | 0.544 | 1.9 | 11 | 2.55 | 6 | 0.745098 | 5.914 | 0 | 0
'Cu1.8Se' | 'Li2S8' | 2.25 | 0.2 | 1.8 | 145 | 103 | 2.51 | 3 | 0.544 | 1.9 | 11 | 2.55 | 6 | 0.745098 | 5.914 | 0 | 0
'Cu1.8Se' | 'Li2S6' | 3.67 | 0.25 | 1.8 | 145 | 103 | 2.51 | 3 | 0.544 | 1.9 | 11 | 2.55 | 6 | 0.745098 | 5.914 | 0 | 0
'Cu1.8Se' | 'Li2S4' | 3.21 | 0.33 | 1.8 | 145 | 103 | 2.51 | 3 | 0.544 | 1.9 | 11 | 2.55 | 6 | 0.745098 | 5.914 | 0 | 0
'Cu1.8Se' | 'Li2S2' | 2.86 | 0.5 | 1.8 | 145 | 103 | 2.51 | 3 | 0.544 | 1.9 | 11 | 2.55 | 6 | 0.745098 | 5.914 | 0 | 0
'ZnO' | 'S8' | 3.94 | 0 | 1 | 142 | 48 | 2.01 | 4 | 0.458 | 1.65 | 12 | 3.44 | 6 | 0.4796512 | 0.889 | 0.72 | 0
'ZnO' | 'Li2S8' | 5.21 | 0.2 | 1 | 142 | 48 | 2.01 | 4 | 0.458 | 1.65 | 12 | 3.44 | 6 | 0.4796512 | 0.889 | 0.72 | 0
'ZnO' | 'Li2S6' | 3.84 | 0.25 | 1 | 142 | 48 | 2.01 | 4 | 0.458 | 1.65 | 12 | 3.44 | 6 | 0.4796512 | 0.889 | 0.72 | 0
'ZnO' | 'Li2S4' | 4.34 | 0.33 | 1 | 142 | 48 | 2.01 | 4 | 0.458 | 1.65 | 12 | 3.44 | 6 | 0.4796512 | 0.889 | 0.72 | 0
'ZnO' | 'Li2S2' | 5.52 | 0.5 | 1 | 142 | 48 | 2.01 | 4 | 0.458 | 1.65 | 12 | 3.44 | 6 | 0.4796512 | 0.889 | 0.72 | 0
'ZnSe' | 'S8' | 2.68 | 0 | 1 | 142 | 103 | 2.49 | 3 | 0.353 | 1.65 | 12 | 2.55 | 6 | 0.6470588 | 1.309 | 1.17 | 0
'ZnSe' | 'Li2S8' | 2.27 | 0.2 | 1 | 142 | 103 | 2.49 | 3 | 0.353 | 1.65 | 12 | 2.55 | 6 | 0.6470588 | 1.309 | 1.17 | 0
'ZnSe' | 'Li2S6' | 1.74 | 0.25 | 1 | 142 | 103 | 2.49 | 3 | 0.353 | 1.65 | 12 | 2.55 | 6 | 0.6470588 | 1.309 | 1.17 | 0
'ZnSe' | 'Li2S4' | 1.54 | 0.33 | 1 | 142 | 103 | 2.49 | 3 | 0.353 | 1.65 | 12 | 2.55 | 6 | 0.6470588 | 1.309 | 1.17 | 0
'ZnSe' | 'Li2S2' | 2.12 | 0.5 | 1 | 142 | 103 | 2.49 | 3 | 0.353 | 1.65 | 12 | 2.55 | 6 | 0.6470588 | 1.309 | 1.17 | 0
'WB2' | 'Li2S8' | 1.41 | 0.2 | 0.5 | 193 | 87 | 2.34 | 2 | 0.553 | 1.7 | 8 | 2.04 | 3 | 0.8333333 | 10.812 | 0 | 0
'WB2' | 'Li2S6' | 2.2 | 0.25 | 0.5 | 193 | 87 | 2.34 | 2 | 0.553 | 1.7 | 8 | 2.04 | 3 | 0.8333333 | 10.812 | 0 | 0
'WB2' | 'Li2S4' | 2.99 | 0.33 | 0.5 | 193 | 87 | 2.34 | 2 | 0.553 | 1.7 | 8 | 2.04 | 3 | 0.8333333 | 10.812 | 0 | 0
'WB2' | 'Li2S2' | 4.29 | 0.5 | 0.5 | 193 | 87 | 2.34 | 2 | 0.553 | 1.7 | 8 | 2.04 | 3 | 0.8333333 | 10.812 | 0 | 0
'MoTe2' | 'S8' | 0.79 | 0 | 0.5 | 190 | 123 | 2.76 | 4 | 0.091 | 2.16 | 6 | 2.1 | 6 | 1.028571 | 6.634 | 0 | 0
'MoTe2' | 'Li2S8' | 1.26 | 0.2 | 0.5 | 190 | 123 | 2.76 | 4 | 0.091 | 2.16 | 6 | 2.1 | 6 | 1.028571 | 6.634 | 0 | 0
'MoTe2' | 'Li2S6' | 1.08 | 0.25 | 0.5 | 190 | 123 | 2.76 | 4 | 0.091 | 2.16 | 6 | 2.1 | 6 | 1.028571 | 6.634 | 0 | 0
'MoTe2' | 'Li2S4' | 2.66 | 0.33 | 0.5 | 190 | 123 | 2.76 | 4 | 0.091 | 2.16 | 6 | 2.1 | 6 | 1.028571 | 6.634 | 0 | 0
'MoTe2' | 'Li2S2' | 3.46 | 0.5 | 0.5 | 190 | 123 | 2.76 | 4 | 0.091 | 2.16 | 6 | 2.1 | 6 | 1.028571 | 6.634 | 0 | 0
'MoS2' | 'S8' | 0.81 | 0 | 0.5 | 190 | 88 | 2.42 | 4 | 0.382 | 2.16 | 6 | 2.58 | 6 | 0.8372093 | 4.765 | 1.34 | 0
'MoS2' | 'Li2S8' | 1.25 | 0.2 | 0.5 | 190 | 88 | 2.42 | 4 | 0.382 | 2.16 | 6 | 2.58 | 6 | 0.8372093 | 4.765 | 1.34 | 0
'MoS2' | 'Li2S6' | 1.09 | 0.25 | 0.5 | 190 | 88 | 2.42 | 4 | 0.382 | 2.16 | 6 | 2.58 | 6 | 0.8372093 | 4.765 | 1.34 | 0
'MoS2' | 'Li2S4' | 1.07 | 0.33 | 0.5 | 190 | 88 | 2.42 | 4 | 0.382 | 2.16 | 6 | 2.58 | 6 | 0.8372093 | 4.765 | 1.34 | 0
'MoS2' | 'Li2S2' | 1.25 | 0.5 | 0.5 | 190 | 88 | 2.42 | 4 | 0.382 | 2.16 | 6 | 2.58 | 6 | 0.8372093 | 4.765 | 1.34 | 0
'MoO3' | 'Li2S8' | 3.24 | 0.2 | 0.33 | 190 | 48 | 1.98 | 2 | 0.296 | 2.16 | 6 | 3.44 | 6 | 0.627907 | 1.491 | 1.37 | 0
'MoO3' | 'Li2S6' | 3.73 | 0.25 | 0.33 | 190 | 48 | 1.98 | 2 | 0.296 | 2.16 | 6 | 3.44 | 6 | 0.627907 | 1.491 | 1.37 | 0
'MoO3' | 'Li2S4' | 3.85 | 0.33 | 0.33 | 190 | 48 | 1.98 | 2 | 0.296 | 2.16 | 6 | 3.44 | 6 | 0.627907 | 1.491 | 1.37 | 0
'MoO3' | 'Li2S2' | 4.14 | 0.5 | 0.33 | 190 | 48 | 1.98 | 2 | 0.296 | 2.16 | 6 | 3.44 | 6 | 0.627907 | 1.491 | 1.37 | 0
'Mo2C' | 'Li2S8' | 2.4 | 0.2 | 2 | 190 | 67 | 2.17 | 2 | 0.687 | 2.16 | 6 | 2.55 | 4 | 0.8470588 | 10.888 | 0 | 0
'Mo2C' | 'Li2S6' | 2.67 | 0.25 | 2 | 190 | 67 | 2.17 | 2 | 0.687 | 2.16 | 6 | 2.55 | 4 | 0.8470588 | 10.888 | 0 | 0
'Mo2C' | 'Li2S4' | 2.82 | 0.33 | 2 | 190 | 67 | 2.17 | 2 | 0.687 | 2.16 | 6 | 2.55 | 4 | 0.8470588 | 10.888 | 0 | 0
'Mo2C' | 'Li2S2' | 3.24 | 0.5 | 2 | 190 | 67 | 2.17 | 2 | 0.687 | 2.16 | 6 | 2.55 | 4 | 0.8470588 | 10.888 | 0 | 0
'MoC' | 'Li2S6' | 2.89 | 0.25 | 1 | 190 | 67 | 2.2 | 1 | 0.678 | 2.16 | 6 | 2.55 | 4 | 0.8470588 | 12.551 | 0 | 0
'Ni2P' | 'Li2S6' | 1.79 | 0.25 | 2 | 149 | 98 | 2.35 | 3 | 0.728 | 1.91 | 10 | 2.19 | 5 | 0.8721461 | 10.201 | 0 | 0
'Ni2P' | 'Li2S4' | 1.22 | 0.33 | 2 | 149 | 98 | 2.35 | 3 | 0.728 | 1.91 | 10 | 2.19 | 5 | 0.8721461 | 10.201 | 0 | 0
'Ni2P' | 'Li2S2' | 2.08 | 0.5 | 2 | 149 | 98 | 2.35 | 3 | 0.728 | 1.91 | 10 | 2.19 | 5 | 0.8721461 | 10.201 | 0 | 0
'Ni3P' | 'Li2S8' | 2.102 | 0.2 | 3 | 149 | 98 | 2.27 | 14 | 0.819 | 1.91 | 10 | 2.19 | 5 | 0.8721461 | 9.548 | 0 | 0.02
'Ni3P' | 'Li2S6' | 1.41 | 0.25 | 3 | 149 | 98 | 2.27 | 14 | 0.819 | 1.91 | 10 | 2.19 | 5 | 0.8721461 | 9.548 | 0 | 0.02
'Ni3P' | 'Li2S4' | 2.291 | 0.33 | 3 | 149 | 98 | 2.27 | 14 | 0.819 | 1.91 | 10 | 2.19 | 5 | 0.8721461 | 9.548 | 0 | 0.02
'Ni3P' | 'Li2S2' | 2.647 | 0.5 | 3 | 149 | 98 | 2.27 | 14 | 0.819 | 1.91 | 10 | 2.19 | 5 | 0.8721461 | 9.548 | 0 | 0.02
'ZnS' | 'S8' | 0.11 | 0 | 1 | 142 | 88 | 2.36 | 3 | 0.362 | 1.65 | 12 | 2.58 | 6 | 0.6395349 | 1.961 | 2.02 | 0
'ZnS' | 'Li2S8' | 0.83 | 0.2 | 1 | 142 | 88 | 2.36 | 3 | 0.362 | 1.65 | 12 | 2.58 | 6 | 0.6395349 | 1.961 | 2.02 | 0
'ZnS' | 'Li2S6' | 0.63 | 0.25 | 1 | 142 | 88 | 2.36 | 3 | 0.362 | 1.65 | 12 | 2.58 | 6 | 0.6395349 | 1.961 | 2.02 | 0
'ZnS' | 'Li2S4' | 1.39 | 0.33 | 1 | 142 | 88 | 2.36 | 3 | 0.362 | 1.65 | 12 | 2.58 | 6 | 0.6395349 | 1.961 | 2.02 | 0
'ZnS' | 'Li2S2' | 1.73 | 0.5 | 1 | 142 | 88 | 2.36 | 3 | 0.362 | 1.65 | 12 | 2.58 | 6 | 0.6395349 | 1.961 | 2.02 | 0
'Co3O4(311)' | 'Li2S8' | 3.59 | 0.2 | 0.75 | 152 | 48 | 2 | 11 | 0.533 | 1.88 | 9 | 3.44 | 6 | 0.546511628 | 5.587 | 0 | 3
'Co3O4(311)' | 'Li2S8' | 6.52 | 0.2 | 0.75 | 152 | 48 | 2 | 11 | 0.533 | 1.88 | 9 | 3.44 | 6 | 0.546511628 | 5.587 | 0 | 3
'Co3O4(311)' | 'Li2S6' | 6.6 | 0.25 | 0.75 | 152 | 48 | 2 | 11 | 0.533 | 1.88 | 9 | 3.44 | 6 | 0.546511628 | 5.587 | 0 | 3
'Co3O4(311)' | 'Li2S4' | 6.88 | 0.33 | 0.75 | 152 | 48 | 2 | 11 | 0.533 | 1.88 | 9 | 3.44 | 6 | 0.546511628 | 5.587 | 0 | 3
'Co3O4(311)' | 'Li2S2' | 8.1 | 0.5 | 0.75 | 152 | 48 | 2 | 11 | 0.533 | 1.88 | 9 | 3.44 | 6 | 0.546511628 | 5.587 | 0 | 3
'CoS2(200)' | 'Li2S8' | 1.09 | 0.2 | 0.5 | 152 | 88 | 2.31 | 4 | 0.444 | 1.88 | 9 | 2.58 | 6 | 0.728682171 | 9.348 | 0 | 1
'CoS2(200)' | 'Li2S6' | 1.02 | 0.25 | 0.5 | 152 | 88 | 2.31 | 4 | 0.444 | 1.88 | 9 | 2.58 | 6 | 0.728682171 | 9.348 | 0 | 1
'CoS2(200)' | 'Li2S4' | 1.44 | 0.33 | 0.5 | 152 | 88 | 2.31 | 4 | 0.444 | 1.88 | 9 | 2.58 | 6 | 0.728682171 | 9.348 | 0 | 1